## Baskarp
Intakt prøve på baskarpsand d. 14.10.2003
prøvenummer | Placering | cylinder | cylinder diameter | cylinder højde | cylinder volumen | skål | skålvægt | skål + våd sand | våd sand | Insitu - volumenvægt | skål + tør sand | tør sand | volumenvægt | vand | porøsitet | poretal | vandindhold
[-] | [-] | [-] | [cm] | [cm] | [cm^3] | [-] | [g] | [g] | [g] | [g/cm^3] | [g] | [g] | [gTS/cm^3] | [g] |  |  | [g vand/ g TS]
1 | Over VS | 1 | 4.2 | 13.85 | 191.8838 | 512 | 116.67 | 470.07 | 353.4 | 1.84174 | 400.28 | 283.61 | 1.47803 | 69.79 | 0.3637098 | 0.5716099 | 0.2460774
2 | Over VS | 2 | 4.2 | 14 | 193.9619 | 515 | 121.89 | 481.97 | 360.08 | 1.856447 | 412.07 | 290.18 | 1.496067 | 69.9 | 0.36038 | 0.5634283 | 0.240885
3 | Over VS | - | 4.2 | 13.95 | 193.2692 | 509 | 122.03 | 472.39 | 350.36 | 1.812808 | 404.5 | 282.47 | 1.461536 | 67.89 | 0.3512717 | 0.5414773 | 0.2403441
4 | Under VS | 4 | 4.2 | 13.4 | 185.6493 | 510 | 122.03 | 463.52 | 341.49 | 1.839436 | 395.7 | 273.67 | 1.474124 | 67.82 | 0.3653125 | 0.5755785 | 0.2478167
5 | Under VS | B25 | 4.2 | 13.95 | 193.2692 | 513 | 121.14 | 474.86 | 353.72 | 1.830193 | 404.84 | 283.7 | 1.467901 | 70.02 | 0.3622926 | 0.5681172 | 0.24681
6 | Under VS | 6 | 4.2 | 13.8 | 191.191 | 511 | 114.26 | 462.11 | 347.85 | 1.819384 | 391.84 | 277.58 | 1.451846 | 70.27 | 0.3675381 | 0.581123 | 0.2531522
[9 empty] | Middel over VS under KVS | 1.836998 |  |  | 1.478544 | 69.19333 | 0.3584538 | 0.5588385 | 0.2424355
[9 empty] | Middel under VS | 1.829671 |  |  | 1.464624 | 69.37 | 0.3650477 | 0.5749396 | 0.2492597
[9 empty] | Spredning over VS under KVS | [5 empty] | 0.006438876 | 0.01558178 | 0.003165534
[9 empty] | Spredning under VS | [5 empty] | 0.002632781 | 0.006526378 | 0.003408452
[9 empty] | Samlet spredning | 0.01592397 |  |  | 0.0151757 |  | 0.005692117 | 0.0138538 | 0.004756688
[10 empty] | 0.2666667 | 0.072
[10 empty] | 0.315 | 0.1197
[10 empty] | 0.1666667 | 0.045
[10 empty] | 0.2516667 | 0.09311667
0.3298167

## Grov
Intakt prøve på grovsand d. 21.10.2003
prøvenummer | Placering | cylinder | cylinder diameter | cylinder højde | cylinder volumen | skål | skålvægt | skål + våd sand | våd sand | Insitu - volumenvægt | skål + tør sand | tør sand | volumenvægt | vand | porøsitet | poretal | vandindhold
[-] | [-] | [-] | [cm] | [cm] | [cm^3] | [-] | [g] | [g] | [g] | [g/cm^3] | [g] | [g] | [gTS/cm^3] | [g] |  |  | [g vand/ g TS]
1 | Under VS | 1 | 4.2 | 13.85 | 191.8838 | 515 | 122.11 | 486.24 | 364.13 | 1.897659 | 433.36 | 311.25 | 1.622076 | 52.88 | 0.2755835 | 0.3804213 | 0.1698956
2 | Under VS | 2 | 4.2 | 14.1 | 195.3474 | 512 | 116.55 | 496.89 | 380.34 | 1.946993 | 442.19 | 325.64 | 1.666979 | 54.7 | 0.280014 | 0.3889159 | 0.1679769
3 | Under VS | 6 | 4.2 | 13.8 | 191.191 | 510 | 122.09 | 481.28 | 359.19 | 1.878697 | 429.22 | 307.13 | 1.606404 | 52.06 | 0.2722931 | 0.3741796 | 0.1695048
4 | Under VS | B28 | 4.2 | 14 | 193.9619 | 511 | 114.32 | 481.28 | 366.96 | 1.891918 | 428.27 | 313.95 | 1.618617 | 53.01 | 0.2733011 | 0.3760857 | 0.1688485
5 | Under VS | B25 | 4.2 | 14 | 193.9619 | 513 | 121.25 | 488.36 | 367.11 | 1.892691 | 435.82 | 314.57 | 1.621813 | 52.54 | 0.2708779 | 0.3715124 | 0.1670216
[9 empty] | Middel under VS | 1.901592 |  |  | 1.627178 | 53.038 | 0.2744139 | 0.378223 | 0.1686495
[9 empty] | Spredning under VS | 0.02633318 |  |  | 0.02315069 |  | 0.003569619 | 0.006802947 | 0.0011647

## grus
[7 empty] | vol vægt tør | vol vægt våd | vandindhold | porøsitet | poretal
Grus volumenvægt | 1659.13 |  | 1629.71 | 1605.8 | g tør grus | 1 | 1.65913 | 2.04013 | 0.2296384 | 0.381 | 0.6155089
| 1000 |  | 1000 | 1000 | vol | 2 | 1.62971 | 2.00336 | 0.2292739 | 0.37365 | 0.5965514
| 1.65913 | g TS/cm3 | 1.62971 | 1.6058 | g TS/cm3 | 3 | 1.6058 | 1.9789 | 0.2323452 | 0.3731 | 0.5951507
| 121.92 |  | 121.8 | 121.8 | g skål | Middel | 1.631547 | 2.007463 | 0.2304192 | 0.3759167 | 0.6024037
| 2162.05 | g | 2125.16 | 2100.7 | g våd prøve+skål | Spredning | 0.0267124 | 0.03082055 | 0.001677936 | 0.004410877 | 0.01137102
| 1781.05 | g | 1751.51 | 1727.6 | g tør prøve+skål
| 381 | g vand | 373.65 | 373.1 | g vand
| 1000 | cm3
Porøsitet | 0.381 |  | 0.37365 | 0.3731